## Pristine
Water in Uptake (mol/kg) in corresponding pristine MOFs
R.H. | 'MIBQAR' | 'BIBXUH' | 'FIQCEN' | 'LASYOU' | 'IDIWOH' | 'QAVWAN_NO_CH3' | 'BEYSEF' | 'ATOXAJ' | 'QOWRAV' | 'VOGTIV' | 'OLEKUM' | 'FIJDOS' | 'NAVJAW' | 'IDIWIB' | 'LECQEQ' | 'CIDKUX' | 'PARPII' | 'ZONBAH' | 'WONYEG' | 'YUVSUE' | 'MEZNAJ' | 'TOPMIU_Ni' | 'GUBJEV' | 'TOPMIU_Co' | 'FOFCEL' | 'TOPMIU_Zn' | 'ZORFAQ' | 'WONYAC' | 'VOXRAE' | 'GOTFED' | 'MUBWEO' | 'VOXREI' | 'POQNAN' | 'GOPZIX' | 'WONYIK'
0.1 | 0.0009500164 | 0.0017420999 | 0.001638844 | 0.0021159789 | 0.0159391697 | 0.02042738 | 0.01892496 | 0.01488869 | 0.0039747319 | 22.0315 | 0.0018423011 | 0.0109869604 | 0.0051111815 | 0.0153709573 | 0.0011429895 | 0.37477355 | 3.51968e-05 | 0.00074667 | 0.02913494 | 0.01038364 | 1.60309993 | 2.55533372 | 0.0118772 | 0.81452055 | 0.00613828 | 2.39614e-05 | 1.0451449 | 0.03788313 | 0.4758186 | 0.72006595 | 0.59281417 | 0 | 0.00287377 | 9.43604e-05 | 0
0.2 | 0.0019092782 | 0.0035085284 | 0.0033188279 | 0.0043578384 | 0.0323999598 | 0.04505118 | 0.04451377 | 0.03543463 | 0.0081744865 | 35.3648 | 0.0037526102 | 21.8433 | 0.0103599254 | 0.0312711941 | 0.0023500102 | 0.58041639 | 7.07947e-05 | 0.00151106 | 0.06204857 | 0.02651565 | 2.24039615 | 2.5741748 | 0.02498741 | 1.02301437 | 0.0133125 | 4.51553e-05 | 1.8036939 | 0.0915791 | 1.40290498 | 1.16386523 | 0.79961767 | 0 | 0.00601136 | 0.0001810793 | 0
0.3 | 0.0028809916 | 0.0053641912 | 0.0050635931 | 0.0068203358 | 2.04067485 | 0.07319401 | 0.0828439 | 0.07166828 | 0.0124222061 | 36.0801 | 0.0058680003 | 25.84 | 24.9093 | 0.0475705196 | 0.003518964 | 0.72295853 | 0.0001059145 | 0.00229436 | 0.10056854 | 0.04847791 | 2.58133666 | 2.58070263 | 0.04038532 | 1.10719469 | 0.02185087 | 6.64651e-05 | 4.68496312 | 2.4251 | 2.5345074 | 2.15144948 | 0.9474023 | 0 | 0.0093652 | 0.0002761308 | 0
0.5 | 62.7451 | 40.2272 | 36.113 | 33.6417 | 24.5852 | 14.33383177 | 0.37340245 | 0.56264263 | 40.5107 | 37.3963 | 0.0441 | 26.9728 | 26.9796 | 20.5785 | 21.4363 | 0.95694033 | 0.0001767214 | 0.00390391 | 0.24636944 | 0.25719422 | 2.8318548 | 2.58747017 | 0.08129687 | 1.17614348 | 0.0427841 | 0.0001143299 | 10.19790209 | 7.8083 | 3.7409925 | 3.16501533 | 1.16837707 | 0 | 0.01681171 | 0.0004567568 | 0
0.7 | 66.479 | 43.5909 | 39.9878 | 36.3073 | 25.0661 | 16.41983265 | 7.32586023 | 6.78305524 | 40.7462 | 37.9399 | 19.8783 | 27.0369 | 27.5583 | 20.6342 | 22.0383 | 11.37145496 | 0.0002685313 | 0.00549863 | 6.54635304 | 5.5025449 | 2.94084119 | 2.5908472 | 0.16833888 | 1.20022341 | 0.0702974 | 0.0001573006 | 10.81705654 | 8.1814 | 4.28035992 | 3.50978254 | 1.3604384 | 0 | 0.02561389 | 0.0006476916 | 0
0.8 | 67.6966 | 43.9342 | 38.9029 | 35.3881 | 25.0059 | 16.75632054 | 7.93536699 | 7.39762032 | 41.5705 | 38.3405 | 21.3108 | 27.5071 | 28.2039 | 22.0285 | 22.3058 | 12.03517105 | 0.0002808576 | 0.00633436 | 8.62263684 | 6.33348618 | 3.03267525 | 2.59075702 | 0.40489293 | 1.20331273 | 0.08997794 | 0.0001730484 | 11.28603554 | 8.2081 | 4.41132968 | 3.60606414 | 1.44790809 | 0 | 0.03000953 | 0.0007526339 | 0
1 | 68.1836 | 45.1012 | 40.1428 | 36.3992 | 24.7054 | 17.85507812 | 8.40304645 | 7.96021591 | 42.8659 | 38.7125 | 23.4926 | 28.1697 | 28.7159 | 22.5304 | 23.0415 | 12.80959369 | 0.0003476502 | 0.00807662 | 8.8814612 | 6.87201939 | 3.14100501 | 2.59099572 | 1.92339141 | 1.21591202 | 0.13345919 | 0.0002097933 | 12.02306435 | 8.4213 | 4.60828836 | 3.73838444 | 1.57274114 | 0 | 0.04087493 | 0.0009311294 | 0

## Defects
Water in Uptake (mol/kg) in corresponding defect MOFs
R.H. | ATOXAJ (0.17) | PARPII (0.5) | VOXREI (0.17) | WONYIK (0.33) | ZONBAH (0.25) | FOFCEL (0.25) | YUVSUE (0.13) | WONYEG (0.25) | BEYSEF (0.13) | GOPZIX (0.5) | POQNAN (0.25) | OLEKUM (0.08) | GUBJEV (0.17) | ZONBAH (0.25) | ZONBAH (0.125) | ZONBAH (0.03) | ZONBAH (D_0.25) | ZONBAH | ATOXAJ (0.17) | ATOXAJ (D_0.02) | ATOXAJ | PARPII (0.5) | PARPII (0.0625) | PARPII
0.1 | 2.54059351 | 2.24433488 | 0.73610337 | 1.15802319 | 4.67293688 | 1.83430893 | 0.33182274 | 2.52682498 | 0.06092076 | 5.10235055 | 3.98784508 | 0.57585577 | 0.03213385 | 4.67293688 | 0.02765757 | 0.41426012 | 0.01038478 | 0.00074611 | 2.54059351 | 0.64435242 | 0.01464352 | 2.24433488 | 0.35332628 | 3.5448e-05
0.2 | 5.04827427 | 4.92940612 | 2.00117869 | 1.87430223 | 5.66361842 | 4.830834 | 0.43571061 | 4.6504935 | 0.14040965 | 5.58607884 | 4.76896787 | 1.02050491 | 0.07088169 | 5.66361842 | 0.1027201 | 0.48775918 | 0.02194735 | 0.00151769 | 5.04827427 | 0.81985718 | 0.0358214 | 4.92940612 | 0.45082121 | 7.05192e-05
0.3 | 7.78420367 | 9.93836982 | 2.6541796 | 4.93386582 | 6.26239816 | 10.3363 | 0.56779244 | 20.9544 | 0.2861143 | 5.92731684 | 5.36516444 | 1.4263 | 0.12633127 | 6.26239816 | 0.54043312 | 0.54166213 | 0.03473347 | 0.00227736 | 7.78420367 | 0.98149745 | 0.0667578 | 9.93836982 | 0.52741514 | 0.0001043834
0.5 | 10.67528385 | 10.87405523 | 2.90890951 | 10.5579511 | 7.50089703 | 13.265 | 8.05310583 | 23.5397 | 9.09988277 | 6.50635127 | 6.28744211 | 14.6135 | 0.40852835 | 7.50089703 | 2.64516726 | 0.63671744 | 0.06663294 | 0.00385914 | 10.67528385 | 2.07683081 | 0.63306203 | 10.87405523 | 0.63649708 | 0.0001760571
0.7 | 11.49385868 | 11.12040247 | 3.00978229 | 11.7617 | 8.36786096 | 15.2892 | 9.54767683 | 24.084 | 10.43001653 | 7.17787516 | 7.01205831 | 24.8312 | 2.4820228 | 8.36786096 | 3.15299019 | 0.72032555 | 0.10625372 | 0.00548397 | 11.49385868 | 7.29642065 | 6.30326711 | 11.12040247 | 0.71535418 | 0.000244401
0.8 | 11.73707729 | 11.11896925 | 3.04278736 | 11.9923 | 8.664323 | 15.2892 | 9.84365421 | 23.8799 | 11.09310053 | 7.37405953 | 7.1252435 | 26.2575 | 6.64474113 | 8.664323 | 3.36196395 | 0.76946211 | 0.12867556 | 0.0063554 | 11.73707729 | 7.95174087 | 7.3293655 | 11.11896925 | 0.76544336 | 0.0002800151
1 | 12.31207045 | 11.1623169 | 3.09086109 | 12.6265 | 8.95718156 | 16.0213 | 10.19374007 | 24.6282 | 10.92017932 | 8.37916767 | 7.56319082 | 26.8888 | 11.61695444 | 8.95718156 | 3.4202473 | 0.82795482 | 0.18314017 | 0.00807132 | 12.31207045 | 8.56036384 | 8.12377562 | 11.1623169 | 0.82055087 | 0.0003746726