## Selected 35 Pristine MOFs
| Source: Burtch et al. | Unstable MOFs
No. in paranthesis is ref paper no. in Burtch et al. publication
Sr. No. | Common Name | Activated formula unit_x | CCDC | CORE MOF Database | Actual Structure
1 | IRMOF-1/MOF-5(62-67) | Zn4O(BDC)3 |  | MIBQAR | MIBQAR
2 | MOF-508(62, 308, 309) | Zn2(BDC)2(BPY) | ATOXAJ/ATOXEN | ATOXEN | ATOXAJ
3 | Zn-DMOF-Cl2(75) | Zn2(BDC-Cl2)2(DABCO) |  | OLEKUM | OLEKUM
4 | Bio-MOF-11(95) | Co2(AD)2(CH3CO2) | YUVSUE |  | YUVSUE
5 | Bio-MOF-12(95) | Co2(AD)2(C2H5CO2)2 |  | BEYSEF | BEYSEF
6 | MIL-47(V)(268) | V(O)BDC |  | IDIWOH | IDIWOH
7 | MOF-505(63) | Cu2(BPTC) |  | LASYOU | LASYOU
Low Kinetic Stability
| Common Name | Activated formula unit_x | CCDC | CORE MOF Database
8 | Co-MOF-74/Co-CPO-27/Co-DOBDC(110, 132, 325) | Co2(DOBDC) |  | NAVJAW | NAVJAW
9 | Cu-BTC/HKUST-1(28, 31, 39, 41, 62, 63, 326) | Cu3(BTC)2 |  | FIQCEN | FIQCEN
10 | Mg-MOF-74/Mg-CPO-27/Mg-DOBDC(31, 110, 132, 133, 270) | Mg2(DOBDC) |  | VOGTIV | VOGTIV
11 | MIL-47-F(V)(312) | V(O)(BDC-F) |  | IDIWIB | IDIWIB
12 | MIL-69(Al)/DUT-4(28) | Al(OH)(2,6-NDC) |  | PARPII | PARPII
13 | MOF-14(327) | Cu3(BTB)2(H2O)3 |  | QOWRAV | QOWRAV
14 | N/A(80) | Ni8(OH)4(H2O)2(L7)6 |  | BIBXIV/BIBXOB/BIBXUH/BIBYAO | BIBXUH
15 | Ni-MOF-74/Ni-CPO-27/Ni-DOBDC(110, 132, 270) | Ni2(DOBDC) |  | LECQEQ/LEJRIC | LECQEQ
16 | Zn-MOF-74/Zn-CPO-27/Zn-DOBDC(62, 132) | Zn2(DOBDC) |  | FIJDOS | FIJDOS
17 | Zn-NDC(292, 309) | Zn2(2,6-NDC)2(BPY) |  | QAVWAN | QAVWAN
18 | MOFF-3(84) | CuO(L12) |  | CIDKUX | CIDKUX
19 | Zr6O6(ABDC-Cl2)12(101, 310) | Zr6O6(ABDC-Cl2)12 |  | ZONBAH | ZONBAH
| Source: Batra et al. | Unstable + Low Kinetic Stability
| DOI of corresponding paper | Activated Formula |  | CCDC
20 | 10.1016/j.jssc.2019.120933 | [Ni(mipa)(bpe)] |  | POQMAM/POQMEQ/POQNAN | POQNAN
21 | 10.1016/j.ica.2019.119032 | [Cd3(H2NDC)3(tmpo)2] |  | ZORFAQ/ZORFEU | ZORFAQ
22 | 10.1002/slct.201902901 | [Cd2(tipe)(SDC)2] |  | VOXRAE/VOXREI | VOXREI
23 | 10.1002/slct.201902901 | [Cd2(tipe)(OBA)2] |  | VOXRAE/VOXREI | VOXRAE
24 | 10.1080/24701556.2019.1661456 | [Zn6(BTC)4(bimmb)5] |  | MUBWEO | MUBWEO
25 | 10.1016/j.molstruc.2019.07.037 | [Co(ADDA)(bipy)] |  | WONYAC/WONYEG/WONYIK/WONYOQ | WONYEG
26 | 10.1016/j.molstruc.2019.127427 | [Zn3(tib)2(BPT)2] |  | MEZNAJ | MEZNAJ
27 | 10.1016/j.molstruc.2019.07.037 | [Co2(ADDA)2(bipy)] |  | WONYAC/WONYEG/WONYIK/WONYOQ | WONYIK
28 | 10.1038/s41467-019-12414-z | Zn3(tca)2(dpa) |  | GUBJAR/GUBJEV/GUBJIZ | GUBJEV
29 | 10.1016/j.inoche.2019.107702 | [Zn2(TIPA)(HCOO) (NDC)1.5] |  | GOTDOL/GOTFAZ/GOTFED | GOTFED
30 | 10.1021/ja960746q | Ni3(BTC)2·H2O |  | TOPMIU | TOPMIU_Ni
31 | 10.1016/j.molstruc.2019.07.037 | [Co(ADDA)] |  | WONYAC/WONYEG/WONYIK/WONYOQ | WONYAC
32 | 10.1021/ja960746q | Co3(BTC)2·H2O |  | TOPMIU | TOPMIU_Co
33 | 10.1016/j.ica.2019.05.037 | Cu(BDC-2Br)(H2O) |  | FOFCEL | FOFCEL
34 | 10.1039/C9QI01037H | [Zn2(bcbpy)1(pma)1(H2O)2] |  | GOPZIX | GOPZIX
35 | 10.1021/ja960746q | Zn3(BTC)2·H2O |  | TOPMIU | TOPMIU_Zn

## Burtch et al.
Source:https://pubs.acs.org/doi/10.1021/cr5002589
Unstable MOFs |  |  |  | Low Kinetic Stability
Common Name | Activated formula unit_x | CCDC | CORE MOF Database | Common Name | Activated formula unit_x | CCDC | CORE MOF
IRMOF-1/MOF-5(62-67) | Zn4O(BDC)3 |  | MIBQAR | CAU-6(110) | Al13(OH)27(H2O)6(BDC-NH2)3Cl6 | TABLAN
MOF-177(63, 68, 69) | Zn4O(BTB)2 | BABRII |  | Co-MOF-74/Co-CPO-27/Co-DOBDC(110, 132, 325) | Co2(DOBDC) |  | NAVJAW
MOF-508(62, 308, 309) | Zn2(BDC)2(BPY) | ATOXAJ/ATOXEN | ATOXEN | Cu-BTC/HKUST-1(28, 31, 39, 41, 62, 63, 326) | Cu3(BTC)2 |  | FIQCEN
MOF-69C(62) | Zn3(OH2)(BDC)2 |  |  | Mg-MOF-74/Mg-CPO-27/Mg-DOBDC(31, 110, 132, 133, 270) | Mg2(DOBDC) |  | VOGTIV
Zn-DMOF-NO2(74, 75) | Zn2(BDC-NO2)2(DABCO) | OLEKOG/OLEKUM Also check CUMFEW01 | OLEKUM | MIL-101-NO2(Cr)(51, 52) | Cr3F(H2O)2O(BDC-NO2)3
UiO-BPY(98) | Zr6O6(BPY)12 | ALUXUD |  | MIL-47-F(V)(312) | V(O)(BDC-F) |  | IDIWIB | Added F
UMCM-1(31) | Zn4O(BDC)3(BTB)4 | KISXIU |  | MIL-69(Al)/DUT-4(28) | Al(OH)(2,6-NDC) |  | PARPII
Zn-DMOF-Br(75) | Zn2(BDC-Br)2(DABCO) | HIVSIQ |  | MOF-14(327) | Cu3(BTB)2(H2O)3 |  | QOWRAV |  | Both
Zn-DMOF-Cl2(75) | Zn2(BDC-Cl2)2(DABCO) |  | OLEKUM | MOF-805(110) | Zr6O4(OH)4(2,6-NDC-(OH)2)6
Zn-DMOF-DM(76) | Zn2(BDC-(CH3)2)2(DABCO) |  |  | MOF-806(110) | Zr6O4(OH)4(BPDC-(OH)2)6 | BOHXAZ
Zn-DMOF-DM0.5(76) | Zn2(BDC)(BDC-(CH3)2)(DABCO) |  |  | MOF-808(110) | Zr6O4(OH)4(BTC)2(HCOO)6 | BOHWUS
Zn-DMOF-MM(76) | Zn2(BDC-CH3)2(DABCO) |  |  | N/A(80) | Ni8(OH)4(H2O)2(L7)6 |  | BIBXIV/BIBXOB/BIBXUH/BIBYAO | BIBXUH
Zn-DMOF-MM0.5(76) | Zn2(BDC)(BDC-CH3)(DABCO) |  |  | Ni-DMOF(71, 72) | Ni2(BDC)2(DABCO) |  | HIVSAI ( with Zn need to replace with Ni)
Zn-DMOF-NH2(31) | Zn2(BDC-NH2)2(DABCO) | KEBRAM01 |  | Ni-MOF-74/Ni-CPO-27/Ni-DOBDC(110, 132, 270) | Ni2(DOBDC) |  | LECQEQ/LEJRIC | LECQEQ
Zn-DMOF-OH(75) | Zn2(BDC-OH)2(DABCO) |  |  | SCUTC-19(308) | Zn2(BDC)2(3,3√Ç¬â√É¬õ_-dimethyl-BPY) | ATOXAJ | ATOXEN
Zn-DMOF-TF(76) | Zn2(BDC-F4)2(DABCO) |  |  | Zn-DMOF(31, 71, 72) | Zn2(BDC)2(DABCO) |  | HIVSAI
Zn-MOF-508-TM(77) | Zn2(BDC-(CH3)4)2(BPY) |  |  | Zn-DMOF-N(75) | Zn2(1,4-NDC)2(DABCO) | DOWBOH01
Bio-MOF-11(95) | Co2(AD)2(CH3CO2) | YUVSUE |  | Zn-DMOF-TM0.5(75, 76) | Zn2(BDC)(BDC-(CH3)4)(DABCO) | CUBGOY there are multiple strucutres search DMOF in CCDC
Bio-MOF-12(95) | Co2(AD)2(C2H5CO2)2 |  | BEYSEF | Zn-MOF-74/Zn-CPO-27/Zn-DOBDC(62, 132) | Zn2(DOBDC) |  | FIJDOS
MIL-47(V)(268) | V(O)BDC |  | IDIWOH | Zn-NDC(292, 309) | Zn2(2,6-NDC)2(BPY) |  | QAVWAN
MOF-505(63) | Cu2(BPTC) |  | LASYOU | Co-DMOF(72) | Co2(BDC)2(DABCO) |  | HIVSAI- Changing the metal atom
N/A(275) | Cu2(TPTC-O-ethyl) |  |  | Cu-DMOF(72) | Cu2(BDC)2(DABCO) |  | HIVSAI- Changing the metal atom
|  |  |  | IRMOF-1-CF3O/MOF-5-CF3O/Banasorb-22(64) | Zn4O(BDC-2-CF3O)3 | SUXNEF
|  |  |  | Cu-EBTC(274) | Cu3(BTC-(CH3)2)2(H2O)3 |  | LAZXIV/LAZXOB
|  |  |  | Cu-HF(292) | Cu(HFIPBB)(H2HFIPBB)0.5 | FUPZEY-this is with Ni and not Cu
|  |  |  | Cu-MBTC(274) | Cu3(BTC-CH3)2(H2O)3 |  | LAZXIV/LAZXOB
|  |  |  | IRMOF-1-(CH3)2/MOF-5-(CH3)2(66) | Zn4O(BDC-(CH3)2)3 | COJTAX multiple strucutres
|  |  |  | IRMOF-1-CH3/MOF-5-CH3(66) | Zn4O(BDC-CH3)3 | COJTAX multiple strucutres
|  |  |  | IRMOF-3-AM15(65) | Zn4O(BDC-NH-CO-(CH2)14CH3) | COJTAX multiple strucutres
|  |  |  | IRMOF-3/MOF-5-NH2(65) | Zn4O(BDC-NH2)3
|  |  |  | MIL-110 (Al)(62, 299) | Al8(OH)12(OH)3(H2O)3(BTC)3 | GAWBUE
|  |  |  | MIL-125 (Ti)(46, 48) | Ti8O8(OH)4(BDC)6
|  |  |  | MOFF-1(84) | Cu(CH3OH)(L11) |  | CIDKUX
|  |  |  | MOFF-3(84) | CuO(L12) |  | CIDKUX
|  |  |  | N/A(275) | Cu2(TPTC-O-(ethyl))
|  |  |  | N/A(275) | Cu2(TPTC-O-(n-propyl))
|  |  |  | N/A(275) | Cu2(TPTC-O-(n-hexyl))
|  |  |  | SIFSIX-3-Zn(134) | Zn(PYR)2(SiF6) | YEMTER/YEMTIV
|  |  |  | UiO-66-F2(322) | Zr6O6(BDC-F2)12 | JUWWIK
|  |  |  | UiO-66-F(322) | Zr6O6(BDC-F)12 | JUWVUV
|  |  |  | Zr6O6(ABDC-Cl2)12(101, 310) | Zr6O6(ABDC-Cl2)12 |  | ZONBAH
|  |  |  | Zr6O6(ABDC)12(102) | Zr6O6(ABDC)12

## Batra et al.
Activated Formula |  | Selected | CCDC | COREMOF
[Ag6(pda)2(pda)1(bztpy)4] | 10.1039/C9CE01155B | KOJVIR | WIMBIG/WIMBOM |  |  | Tuning the net topology of a ternary Ag(i)-1,2,4,5-tetra(4-pyridyl)benzene-carboxylate framework: structures and photoluminescence
[Ni(mipa)(bpe)] | 10.1016/j.jssc.2019.120933 | POQNAN | POQMAM/POQMEQ/POQNAN |  |  | Metal-induced assembly of three novel MOFs: Displaying the sensitive fluorescence sensing and rapid dye adsorption properties
[Cd3(H2NDC)3(tmpo)2] | 10.1016/j.ica.2019.119032 | ZORFAQ | ZORFAQ/ZORFEU |  |  | Increasing reactivity by incorporating π-acceptor ligands into coordinatively unsaturated thiolate-ligated iron(II) complexes
[Ag2(H2ipa)(bztpy)] | 10.1039/C9CE01155B | KOJVEN | KOJVAJ/KOJVEN/KOJVIR |  |  | Tuning the net topology of a ternary Ag(i)-1,2,4,5-tetra(4-pyridyl)benzene-carboxylate framework: structures and photoluminescence
[Cd2(tipe)(SDC)2] | 10.1002/slct.201902901 | VOXREI | VOXRAE/VOXREI |  |  | Synthesis, Structures and Fluorescence Properties of Two Novel Cadmium MOFs Based on a Tetraphenylethene(TPE)-Core Ligand
[Cd2(tipe)(OBA)2] | 10.1002/slct.201902901 | VOXRAE | VOXRAE/VOXREI |  |  | Synthesis, Structures and Fluorescence Properties of Two Novel Cadmium MOFs Based on a Tetraphenylethene(TPE)-Core Ligand
[Zn6(BTC)4(bimmb)5] | 10.1080/24701556.2019.1661456 | MUBWEO | MUBWEO |  |  | Synthesis, crystal structure, and photodegradation properties of a new multicore Zn(II) metal organic framework
[Co(ADDA)(bipy)] | 10.1016/j.molstruc.2019.07.037 | WONYEG | WONYAC/WONYEG/WONYIK/WONYOQ |  |  | Four novel Co(II) metal-organic frameworks based on semi-rigid ligand and their secondary building units transformation
[Mn3(O)(BTC)2] | 10.1039/C2CE26436F |  |  |  |  | Formation and characterisation of Mn-MIL-100
[Zn3(tib)2(BPT)2] | 10.1016/j.molstruc.2019.127427 | 1449412 | MEZNAJ |  |  | Synthesis, structure, sorption and luminescence propesrties of one dual functional Zn(Ⅱ) metal-organic framework
[H2(bpp)][Zn2(L2)2(bpe)] | 10.1016/j.molstruc.2019.127620 | 1938025 | BUCSEA/BUCSIE |  |  | Two new Zn2+/Cd2+ Metal-Organic Frameworks (MOFs) constructed from asymmetrical tricarboxylic acid ligands
[Co2(ADDA)2(bipy)] | 10.1016/j.molstruc.2019.07.037 | WONYIK | WONYAC/WONYEG/WONYIK/WONYOQ |  |  | Four novel Co(II) metal-organic frameworks based on semi-rigid ligand and their secondary building units transformation
Zn3(tca)2(dpa) | 10.1038/s41467-019-12414-z |  | GUBJAR/GUBJEV/GUBJIZ |  |  | Carbon dioxide capture and efficient fixation in a dynamic porous coordination polymer
[Cu(L8)(H2O)] | 10.1088/1361-6528/ab30b6 | COQBOC | COQBOC |  |  | A novel Cu-metal-organic framework with two-dimensional layered topology for electrochemical detection using flexible sensors
[Zn2(TIPA)(HCOO) (NDC)1.5] | 10.1016/j.inoche.2019.107702 | GOTFED | GOTDOL/GOTFAZ/GOTFED |  |  | Three new entangled Zn(II)/Cd(II)-MOFs based on a triangular tri(4- imidazolylphenyl)amine and different carboxylic acid : Crystal structures, and luminescent properties
Ni3(BTC)2·H2O | 10.1021/ja960746q |  | TOPMIU |  | Need to replace the metals | Construction of Porous Solids from Hydrogen-Bonded Metal Complexes of 1,3,5-Benzenetricarboxylic Acid
[Cu2(HL6)(H2O)2] | 10.1039/C6DT02846B | 1449868 | INEXEG/INEXIK/INEXOQ | GACBIY/ |  | Four new 3D metal–organic frameworks constructed by the asymmetrical pentacarboxylate: gas sorption behaviour and magnetic properties
(Cu)2L(H2O)2 | 10.1039/C8TA06923A |  | LIKZAJ/LIKZEN |  |  | Microporous metal–organic frameworks with open metal sites and π-Lewis acidic pore surfaces for recovering ethylene from polyethylene off-gas
Co2(TCPB)(H2O)2 | 10.1039/C8NJ04947E |  | FIYDEZ |  |  | Construction of a 3D porous Co(ii) metal–organic framework (MOF) with Lewis acidic metal sites exhibiting selective CO2 capture and conversion under mild conditions
[Co2(HL6)(H2O)] | 10.1039/C6DT02846B | 1475326 | INEXEG/INEXIK/INEXOQ | GACBIY/ |  | Four new 3D metal–organic frameworks constructed by the asymmetrical pentacarboxylate: gas sorption behaviour and magnetic properties
[Co(ADDA)] | 10.1016/j.molstruc.2019.07.037 | WONYAC | WONYAC/WONYEG/WONYIK/WONYOQ |  |  | Four novel Co(II) metal-organic frameworks based on semi-rigid ligand and their secondary building units transformation
Co3(BTC)2·H2O | 10.1021/ja960746q |  | TOPMIU |  | Need to replace the metals | Construction of Porous Solids from Hydrogen-Bonded Metal Complexes of 1,3,5-Benzenetricarboxylic Acid
Cu(BDC-2Br)(H2O) | 10.1016/j.ica.2019.05.037 |  | FOFCEL |  |  | A microporous metal-organic framework of sql topology for C2H2/CO2 separation
[Zn2(bcbpy)1(pma)1(H2O)2] | 10.1039/C9QI01037H | GOPZIX | GOPZIX |  |  | A novel multifunction photochromic metal–organic framework for rapid ultraviolet light detection, amine-selective sensing and inkless and erasable prints
Zn3(BTC)2·H2O | 10.1021/ja960746q |  | TOPMIU |  | Need to replace the metals | Construction of Porous Solids from Hydrogen-Bonded Metal Complexes of 1,3,5-Benzenetricarboxylic Acid