## Pristine MOFs
MOFs | LCD_U (Å) | LCD_O (Å) | PLD_U (Å) | PLD_O (Å) | SA_U (m2/g) | SA_O (m2/g), | PV_U (cm3/g) | PV_O (cm3/g) | VF_U | VF_O
ATOXAJ | 4.63064 | 4.63064 | 3.64615 | 3.64615 | 926.706664 | 926.706665 | 0.244842 | 0.244842 | 0.310185 | 0.310185
BEYSEF | 5.61731 | 4.77028 | 4.74798 | 4.12807 | 1361.768393 | 1059.328449 | 0.307318 | 0.220304 | 0.362565 | 0.295078
BIBXUH | 14.73899 | 14.8519 | 5.12647 | 5.15102 | 2853.047359 | 2855.509847 | 0.960426 | 0.961254 | 0.710519 | 0.697143
CIDKUX | 9.17673 | 7.50967 | 8.30352 | 6.55813 | 1787.112756 | 1340.032274 | 0.589859 | 0.372507 | 0.617345 | 0.486619
FIJDOS | 11.71715 | 11.78165 | 10.90932 | 10.96157 | 1382.89785 | 1422.872157 | 0.620562 | 0.629459 | 0.756706 | 0.750306
FIQCEN | 13.18983 | 13.44927 | 6.65676 | 6.65739 | 2545.601148 | 2565.925871 | 0.863946 | 0.860159 | 0.759493 | 0.746753
FOFCEL | 4.36708 | 3.67353 | 2.9846 | 3.06355 | 962.943201 | 581.83007 | 0.200659 | 0.099462 | 0.349714 | 0.165605
GOPZIX | 3.55321 | 2.67265 | 1.54558 | 1.45738 | 153.056529 | 0 | 0.041407 | 0.001401 | 0.060142 | 0.002248
GOTFED | 5.09969 | - | 2.82455 | - | 412.605481 | 323.745807 | 0.111516 | 0.089058 | 0.150668 | 0.123248
GUBJEV | 4.9166 | 4.74289 | 4.37278 | 4.22574 | 916.729653 | 880.47485 | 0.253365 | 0.229256 | 0.320107 | 0.287033
IDIWIB | 7.50973 | 7.52012 | 6.27956 | 6.28888 | 1678.375479 | 1712.289976 | 0.479277 | 0.507959 | 0.51051 | 0.541061
IDIWOH | 7.68368 | 7.60675 | 7.20536 | 7.08929 | 1917.113091 | 1944.02162 | 0.633579 | 0.622457 | 0.633812 | 0.608897
LASYOU | 10.05429 | 10.14102 | 4.94116 | 4.90453 | 2626.344831 | 2666.045812 | 0.810877 | 0.815431 | 0.751366 | 0.737329
LECQEQ | 11.46887 | 11.3001 | 10.71142 | 10.5463 | 1409.516594 | 1248.846562 | 0.609963 | 0.5438 | 0.728358 | 0.698821
MEZNAJ | 4.06963 | 3.07334 | 2.14469 | 2.188 | 219.203895 | 59.41901 | 0.069577 | 0.022876 | 0.097507 | 0.034921
MIBQAR | 15.09102 | 15.19284 | 7.94876 | 7.99683 | 3709.420725 | 3776.069514 | 1.383018 | 1.38152 | 0.814877 | 0.800971
MUBWEO | 4.49598 | 4.46607 | 1.40896 | 1.2845 | 189.00962 | 218.52636 | 0.066244 | 0.075172 | 0.096544 | 0.108631
NAVJAW | 11.35149 | 11.78729 | 10.97665 | 10.97601 | 1432.313183 | 1456.223536 | 0.625235 | 0.633681 | 0.734804 | 0.735565
OLEKUM | 6.88265 | 6.91972 | 5.7276 | 5.73853 | 2014.866409 | 2040.558917 | 0.560391 | 0.564455 | 0.573564 | 0.576023
PARPII | 2.94389 | 2.33979 | 2.61442 | 2.07026 | 35.827537 | 0 | 0.038665 | 0.000961 | 0.056903 | 0.001537
POQNAN | 4.88655 | 4.2084 | 1.98435 | 1.37645 | 407.771133 | 295.337489 | 0.124856 | 0.096558 | 0.163298 | 0.134716
QAVWAN_No_CH3 | 6.3577 | 6.3577 | 4.76544 | 4.76544 | 1701.950488 | 1701.950489 | 0.433575 | 0.433575 | 0.4775 | 0.4775
QOWRAV | 16.40599 | 16.40301 | 5.24588 | 5.23288 | 3116.976478 | 3117.413806 | 0.997647 | 0.970185 | 0.715414 | 0.695054
TOPMIU_Co | 2.11997 | 2.23166 | 0.90777 | 0.91323 | 0 | 0 | 1e-06 | 7.7e-05 | 2e-06 | 0.000147
TOPMIU_Ni | 2.11997 | 2.84194 | 0.90777 | 0.99735 | 0 | 2.465229 | 1e-06 | 0.007158 | 2e-06 | 0.013294
TOPMIU_Zn | 2.11997 | 2.30398 | 0.90777 | 0.95061 | 0 | 0 | 1e-06 | 1.9e-05 | 2e-06 | 3.8e-05
VOGTIV | 11.63962 | 11.76863 | 10.76489 | 10.96886 | 1830.259913 | 1887.095176 | 0.799742 | 0.839544 | 0.731659 | 0.751213
VOXRAE | 4.50714 | 4.15827 | 2.21027 | 1.98756 | 484.475867 | 348.954045 | 0.129711 | 0.09083 | 0.172742 | 0.124385
VOXREI | 2.67367 | 2.41157 | 1.25106 | 1.03772 | 0 | 0 | 0.001487 | 0.000167 | 0.002305 | 0.000266
WONYAC | 5.65948 | - | 5.07287 | - | 914.151188 | 843.865418 | 0.326265 | 0.238312 | 0.326265 | 0.333038
WONYEG | 5.29882 | 4.89981 | 4.11706 | 3.84584 | 1178.202259 | 1054.504097 | 0.297447 | 0.24419 | 0.345802 | 0.295212
WONYIK | 2.28101 | 2.20879 | 1.10894 | 0.95604 | 8.5e-05 | 0 | 0 | 3.6e-05 | 0.000136 | 5.8e-05
YUVSUE | 5.75344 | 4.76777 | 4.58751 | 3.95665 | 1328.585098 | 961.717197 | 0.298961 | 0.203146 | 0.369022 | 0.281128
ZONBAH | 3.78181 | 3.83616 | 3.08 | 3.13279 | 424.865769 | 472.687921 | 0.098199 | 0.108681 | 0.171133 | 0.187468
ZORFAQ | 5.72933 | 5.8771 | 3.64694 | 3.53479 | 1204.108669 | 1126.223589 | 0.324063 | 0.290832 | 0.373854 | 0.337513

## Defect MOFs
MOFs | LCD_D (Å) | LCD_P (Å) | PLD_D (Å) | PLD_P (Å) | SA_D (m2/g) | SA_P (m2/g) | PV_D (cm3/g) | PV_P (cm3/g) | VF_D | VF_P
ATOXAJ_111 | 5.45625 | 4.63064 | 3.52354 | 3.64615 | 1103.368438 | 926.706665 | 0.277077 | 0.244842 | 0.324185 | 0.310185
ATOXAJ_D222 | 4.63064 | 4.63064 | 3.64611 | 3.64615 | 956.88779 | 926.706665 | 0.251551 | 0.244842 | 0.315639 | 0.310185
BEYSEF_111 | 6.55745 | 4.77028 | 4.00474 | 4.12807 | 1151.858098 | 1059.328449 | 0.241612 | 0.220304 | 0.305969 | 0.295078
FOFCEL_111 | 6.06516 | 3.67353 | 4.30924 | 3.06355 | 1663.933918 | 581.83007 | 0.371019 | 0.099462 | 0.516839 | 0.165605
GOPZIX_111 | 3.67048 | 2.67265 | 2.49876 | 1.45738 | 264.307169 | 0 | 0.06849 | 0.001401 | 0.086088 | 0.002248
GUBJEV_111 | 5.25902 | 4.74289 | 4.03249 | 4.22574 | 1124.434481 | 880.47485 | 0.276632 | 0.229256 | 0.323621 | 0.287033
OLEKUM_2_111 | 8.9 | 6.9 | 5.7 | 5.7 | 2238 | 2041 | 0.62 | 0.56 | 0.6 | 0.58
PARPII_111 | 3.83534 | 2.33979 | 3.10227 | 2.07026 | 947.35219 | 0 | 0.180266 | 0.000961 | 0.207424 | 0.001537
PARPII_222 | 2.32338 | 2.33979 | 1.74911 | 2.07026 | 74.638811 | 0 | 0.020717 | 0.000961 | 0.03196 | 0.001537
POQNAN_111 | 5.14401 | 4.2084 | 2.53057 | 1.37645 | 860.683215 | 295.337489 | 0.211284 | 0.096558 | 0.244088 | 0.134716
QAVWAN_No_CH3_111 | 7.0958 | 6.3577 | 5.40422 | 4.76544 | 2052.223527 | 1701.950489 | 0.523027 | 0.433575 | 0.510729 | 0.4775
QAVWAN_No_CH3_D111 | 6.43803 | 6.3577 | 5.27342 | 4.76544 | 1531.104736 | 1701.950489 | 0.388913 | 0.433575 | 0.439101 | 0.4775
QAVWAN_No_CH3_D222 | 6.3577 | 6.3577 | 4.76544 | 4.76544 | 1741.352969 | 1701.950489 | 0.444458 | 0.433575 | 0.483321 | 0.4775
VOXREI_111 | 5.29247 | 2.41157 | 1.5051 | 1.03772 | 211.852447 | 0 | 0.068015 | 0.000167 | 0.098941 | 0.000266
WONYEG_111 | 6.59235 | 4.89981 | 4.38445 | 3.84584 | 2284.91591 | 1054.504097 | 0.553321 | 0.24419 | 0.513942 | 0.295212
WONYIK_111 | 4.96623 | 2.20879 | 3.67649 | 0.95604 | 1259.143532 | 0 | 0.340476 | 3.6e-05 | 0.391861 | 5.8e-05
YUVSUE_111 | 5.8898 | 4.76777 | 3.88877 | 3.95665 | 1088.688386 | 961.717197 | 0.230517 | 0.203146 | 0.300642 | 0.281128
ZONBAH_111 | 5.35408 | 3.83616 | 4.19036 | 3.13279 | 946.852124 | 472.687921 | 0.215349 | 0.108681 | 0.339267 | 0.187468
ZONBAH_121 | 3.8005 | 3.83616 | 3.09496 | 3.13279 | 688.343455 | 472.687921 | 0.156165 | 0.108681 | 0.257701 | 0.187468
ZONBAH_222 | 3.83615 | 3.83616 | 3.13279 | 3.13279 | 528.02873 | 472.687921 | 0.121556 | 0.108681 | 0.207404 | 0.187468
ZONBAH_D111 | 3.87764 | 3.83616 | 2.75235 | 3.13279 | 372.912592 | 472.687921 | 0.093234 | 0.108681 | 0.166162 | 0.187468